## Sheet1
PLN | SOC | TEMP | Time | Discharge Capacity
1 | NA | NA | NA | 1.42163 | bad
2 | NA | NA | NA | 1.439746 | bad
3 | 0 | 50 | 3W | 1.568073
4 | 0 | 50 | 3W | 1.557777
5 | 0 | 50 | 3W | 1.571983
6 | 0 | 50 | 3W | 1.563704
7 | 0 | 50 | 6M | 1.57687
8 | 0 | 50 | 6M | 1.562722
9 | 0 | 50 | 6M | 1.575737
10 | 0 | 50 | 6M | 1.578247
11 | 0 | 50 | 3M | 1.580636
12 | 0 | 50 | 3M | 1.56454
13 | 0 | 50 | 3M | 1.548386
14 | 0 | 50 | 3M | 1.58211
15 | 100 | 50 | 3W | 1.576211
16 | 100 | 50 | 3W | 1.556422
17 | 100 | 50 | 3W | 1.57383
18 | 100 | 50 | 3W | 1.559845
19 | 100 | 50 | 3M | 1.562466
20 | 100 | 50 | 3M | 1.552101
21 | 100 | 50 | 3M | 1.566511
22 | 100 | 50 | 3M | 1.572731
23 | 100 | 50 | 6M | 1.541425
24 | 100 | 50 | 6M | 1.550198
25 | 100 | 50 | 6M | 1.547825
26 | 100 | 50 | 6M | 1.58365
27 | 50 | 50 | 3W | 1.557496
28 | 50 | 50 | 3W | 1.545928
29 | 50 | 50 | 3W | 1.557193
30 | 50 | 50 | 3W | 1.568564234
31 | 50 | 50 | 3M | 1.578565472
32 | 50 | 50 | 3M | 1.564046
33 | 50 | 50 | 3M | 1.576282
34 | 50 | 50 | 3M | 1.567004
35 | NA | NA | NA | 1.435042 | bad
36 | NA | NA | NA | 1.413581 | bad
37 | 50 | 50 | 6M | 1.590376
38 | 50 | 50 | 6M | 1.562904
39 | 50 | 50 | 6M | 1.555214
40 | 50 | 50 | 6M | 1.559112
41 | 50 | 25 | 6M | 1.567051
42 | 50 | 25 | 6M | 1.557193
43 | 50 | 25 | 6M | 1.559263
44 | 50 | 25 | 6M | 1.554353
45 | 50 | 25 | 3M | 1.573239
46 | 50 | 25 | 3M | 1.58001
47 | 50 | 25 | 3M | 1.569408
48 | 50 | 25 | 3M | 1.574151
49 |  |  |  | 1.362814 | bad
50 |  |  |  | 1.389876 | bad
51 | 50 | 25 | 3W | 1.575481
52 | 50 | 25 | 3W | 1.54883
53 | 50 | 25 | 3W | 1.554214
54 | 50 | 25 | 3W | 1.564188
55 | 0 | 25 | 6M | 1.558662
56 | 0 | 25 | 6M | 1.563887
57 | 0 | 25 | 6M | 1.541869
58 | 0 | 25 | 6M | 1.546487
59 | 0 | 25 | 3M | 1.559343
60 | 0 | -40 | 3W | 1.412104 | bad
61 | 0 | -40 | 3W | 1.427205 | bad
62 | 0 | -40 | 3W | 1.391486 | bad
63 | 0 | 25 | 3M | 1.544243
64 | 0 | 25 | 3M | 1.53792
65 | 0 | 25 | 3M | 1.539066
66 | 0 | -40 | 3W | 1.456067 | bad
67 | 0 | 25 | 3W | 1.563985
68 | 0 | 25 | 3W | 1.548103
69 | 0 | 25 | 3W | 1.544983
70 | 0 | 25 | 3W | 1.554105
71 | 100 | 25 | 3W | 1.569579
72 | 100 | 25 | 3W | 1.551388
73 | 100 | 25 | 3W | 1.552581
74 | 100 | 25 | 3W | 1.542345
75 | 100 | 25 | 3M | 1.54274
76 | 100 | 25 | 3M | 1.563828
77 | 100 | 25 | 3M | 1.561011
78 | 100 | 25 | 3M | 1.553319
79 | 100 | 25 | 6M | 1.541512
80 | 100 | 25 | 6M | 1.565514
81 | 100 | 25 | 6M | 1.546228
82 | 100 | 25 | 6M | 1.558678
83 | 50 | -5 | 3W | 1.564973
84 | 50 | -5 | 3W | 1.561187
85 | 50 | -5 | 3W | 1.561907
86 | 50 | -5 | 3W | 1.569983
87 | 50 | -5 | 3M | 1.543994
88 | 50 | -5 | 3M | 1.535198
89 | 50 | -5 | 3M | 1.548794
90 | 50 | -5 | 3M | 1.574049
91 | 50 | -5 | 6M | 1.552221
92 | 50 | -5 | 6M | 1.566872
93 | 50 | -5 | 6M | 1.566162
94 | 50 | -5 | 6M | 1.567222
95 | 100 | -5 | 3W | 1.550215
96 | 100 | -5 | 3W | 1.566354
97 | 100 | -5 | 3W | 1.543974
98 | 100 | -5 | 3W | 1.570421
99 | 100 | -5 | 3M | 1.555938
100 | 100 | -5 | 3M | 1.557555
101 | 100 | -5 | 3M | 1.549199
102 | 100 | -5 | 3M | 1.554968
103 | 100 | -5 | 6M | 1.578598
104 | 100 | -5 | 6M | 1.565968
105 | 100 | -5 | 6M | 1.54869
106 | 100 | -5 | 6M | 1.550038
107 | 0 | -5 | 6M | 1.557153
108 | 0 | -5 | 6M | 1.574649
109 | 0 | -5 | 6M | 1.52892
110 | 0 | -5 | 6M | 1.550318
111 | 0 | -5 | 3M | 1.540288
112 | 0 | -5 | 3M | 1.559868
113 | 0 | -5 | 3M | 1.574203
114 | 0 | -5 | 3M | 1.550339
115 | 0 | -5 | 3W | 1.541474
116 | 0 | -5 | 3W | 1.555092
117 | 0 | -5 | 3W | 1.568842
118 | 0 | -5 | 3W | 1.573048
119 | 50 | -40 | 3W | 1.551868
120 | 50 | -40 | 3W | 1.558346
121 | 50 | -40 | 3W | 1.583488
122 | 50 | -40 | 3W | 1.563656
123 | 50 | -40 | 3M | 1.571976
124 | 50 | -40 | 3M | 1.549411
125 | 50 | -40 | 3M | 1.547851
126 | 50 | -40 | 3M | 1.558476
127 | 100 | -40 | 3W | 1.546278
128 | 100 | -40 | 3W | 1.568275
129 | 100 | -40 | 3W | 1.540256
130 | 100 | -40 | 3W | 1.550761
131 | 100 | -40 | 3M | 1.570689
132 | 100 | -40 | 3M | 1.574412
133 | 100 | -40 | 3M | 1.560118
134 | 100 | -40 | 3M | 1.556163
135 | 100 | -40 | 6M | 1.433906 | bad
136 | 100 | -40 | 6M | 1.568015
137 | 100 | -40 | 6M | 1.570522
138 | 100 | -40 | 6M | 1.443984 | bad
139 | 50 | -40 | 6M | 1.402577 | bad
140 | 50 | -40 | 6M | 1.567226
141 | 50 | -40 | 6M | 1.411755 | bad
142 | 50 | -40 | 6M | 1.439683 | bad
143 | 0 | -40 | 6M | 1.539738
144 | 0 | -40 | 6M | 1.567877
145 | 0 | -40 | 6M | 1.564895
146 | 0 | -40 | 6M | 1.568213
147 | 0 | -40 | 3M | 1.554077
148 | 0 | -40 | 3M | 1.569353
149 | 0 | -40 | 3M | 1.564209
150 | 0 | -40 | 3M | 1.5498